## Sheet1
		Crack length (Inch)		fracture strength (psi)		ultimate strength psi
Section	Group	Steel	PVA	Steel2	PVA2	Steel3	PVA3
1	1	0.124	0.204	19159.504	3247.0534	58113.8	3389.14
	2	0.0787	0.0277	19029.24	6255.99	67512.27	13109.95
	3	0.125	0.25	42473.375	1610.73	144970.3	22994.88		Fracture Toughness			Surface Energy Density
	4	0.177	0.098	15277.471	3134.2795	55071.277	3134.2795		Steel	24364.419	Section	Group	Steel	PVA
	5	0.1095	0.225	16263.184	2536.253	61443.844	2809.3733		PVA	4011.208	1	1	2.465	38.824
											2	1.543	19.569
2	1	0.121	0.119	37438.71	4434.8027	60590.88	4495.4263					3	12.211	11.708
	2	0.1095	0.14	16109.068	4466.93	52383.37	4503.881		Surface Energy Density			4	2.237	17.378
	3	0.049	0.121	21950.645	2526.0486	64282.785	2621.819		Steel	2.554		5	1.568	26.125
	4	0.19	0.184	18838.54	3851.6	55560.19	3903.5396		PVA	22.401
	5	0.1285	0.091	58475.9	4872.609						2	1	9.184	42.246
											2	1.539	50.424
4	1	0.182047	0.17716196	16095.783	2646.671	57775.16	4025.313					3	1.278	13.937
	2	0.050	0.170	17307.523	2482.2837	66902.32	2656.431					4	3.651	49.271
	3										5	23.794	38.999
	4	0.102	0.189	17527.06	3717.95	59802.12	3940.43
											4	1	2.554	22.401
											2	0.811	18.908
											3
											4	1.697	47.158

						PVA Crack Length vs Fracture Strength / Crack Length (in) / Fracture Strength (psi)
Steel Crack Length vs Fracture Strength
Crack Length (in)
Fracture Strength (psi)